## For Parts
Supplier code: 8 digits (or 4 digits) |  | XK******(****)
Company name |  | *****, Ltd.
Name of person in charge |  | Quality Good
Department |  | Quality Assurance Dept.
Contact information | TEL | ***-***-****
| e-mail | *****@***.co.jp
Fill-in date |  | November 5, 2015
(Note) “0” indicates the part on which survey is requested, followed by “1”, “2” ... in the hierarchical order.
Structure (Note) | Part number | Part name | Quantity | Mass (g) | Material | Standard | Mass (g)
0 | 12345-67890 | BLOCK ASSY |  | 158.52
1 | 12345-11111 | PIN PLATE | 1 | 103.51 | SPHC | JISG3131 | 100
1 | 12345-11111 | PIN PLATE | 1 |  | Zinc plating | JISH8610 | 3.5
1 | 12345-11111 | PIN PLATE | 1 |  | Trivalent chromate film | Manufacturer’s standard A | 0.01
1 | 12345-22222 | RUBBER | 1 | 5 | NBR rubber | Manufacturer’s standard B | 5
1 | 12345-33333 | BLOCK | 1 | 50 | r£ steel | Manufacturer’s standard C | 50
1 | 12345-00000-1 | Adhesive PAK | 1 | 0.01 | Acrylic adhesive | Manufacturer’s standard D | 0.01

## For Material parts
Supplier code: 8 digits (or 4 digits) |  | XK******(****)
Company name |  | *****, Ltd.
Name of person in charge |  | Quality Good
Department |  | Quality Assurance Dept.
Contact information | TEL | ***-***-****
| e-mail | *****@***.co.jp
Fill-in date |  | November 5, 2015
Material parts | Standard | CAS No. | Chemical compounds | Content rate (%) (Minimum rate) | Content rate (%) (Maximum or fixed rate)
SPHC | JISG3131 | 7440-44-0 | Carbon | 0 | 0.12
SPHC | JISG3131 | 7439-96-5 | Manganese | 0 | 0.60
SPHC | JISG3131 | 7723-14-0 | Phosphorus | 0 | 0.045
SPHC | JISG3131 | 7704-34-9 | Sulphur | 0 | 0.035
SPHC | JISG3131 | 7439-89-6 | Iron |  | Residual
Zinc plating | JISH8610 | 7440-66-6 | Zinc (metal) |  | Residual
Zinc plating | JISH8610 | - | Others | 0 | 0.5
Trivalent chromate film | Manufacturer’s standard A | 1308-38-9 | Chromium(III)oxide |  | 11
Trivalent chromate film | Manufacturer’s standard A | 1308-14-1 | Chromium(III)-hydroxide | 4.0 | 7.0
Trivalent chromate film | Manufacturer’s standard A | 7732-18-5 | Water | 9 | 11
Trivalent chromate film | Manufacturer’s standard A | 59178-46-0 | Dichromium tris(hydrogen phosphate) | 48 | 58
Trivalent chromate film | Manufacturer’s standard A | 20427-58-1 | Zinc-hydroxide | 18 | 22
Trivalent chromate film | Manufacturer’s standard A | - | Others | 0 | 2
NBR rubber | Manufacturer’s standard B | 9003-18-3 | NBR |  | 50
NBR rubber | Manufacturer’s standard B | 117-81-7 | DEHP, DOP |  | 8
NBR rubber | Manufacturer’s standard B | 1333-86-4 | Carbon black |  | 25
NBR rubber | Manufacturer’s standard B | 15468-32-3 | Silica (crystalline-tridymite) |  | 10
NBR rubber | Manufacturer’s standard B | - | Others |  | 7
... steel | Manufacturer’s standard C | 7440-02-0 | Nickel |  | 1.0
... steel | Manufacturer’s standard C | 7440-47-3 | Chromium |  | 1.0
... steel | Manufacturer’s standard C | 7439-89-6 | Iron |  | 97
... steel | Manufacturer’s standard C | - | Others |  | 1.0
Acrylic adhesive | Manufacturer’s standard D | - | Basic Polymer: PAK |  | 97
Acrylic adhesive | Manufacturer’s standard D | 108-05-4 | Acetic acid ethenyl ester |  | 0.05
Acrylic adhesive | Manufacturer’s standard D | - | Others |  | 2.95